## Sheet1
ap(mm) | f(mm/r) | v(m/min) | F2(N) | e(J/mm^3)
1.2 | 0.153 | 40 | 521.5 | 2.84
1.6 | 0.153 | 40 | 681 | 2.78
2 | 0.153 | 40 | 830.43 | 2.714
1.2 | 0.26 | 40 | 725.8 | 2.326
1.6 | 0.26 | 40 | 988.45 | 2.376
2 | 0.26 | 40 | 1232.2 | 2.37
1.2 | 0.35 | 40 | 950.11 | 2.26
1.6 | 0.35 | 40 | 1232.6 | 2.201
2 | 0.35 | 40 | 1555.26 | 2.222
1.2 | 0.153 | 80 | 495 | 2.696
1.6 | 0.153 | 80 | 636.333 | 2.599
2 | 0.153 | 80 | 806.667 | 2.636
1.2 | 0.26 | 80 | 689.667 | 2.21
1.6 | 0.26 | 80 | 925 | 2.223
2 | 0.26 | 80 | 1164 | 2.238
1.2 | 0.35 | 80 | 850.4 | 2.0247
1.6 | 0.35 | 80 | 1137 | 2.03
2 | 0.35 | 80 | 1461.33 | 2.087
1.2 | 0.153 | 140 | 485.5 | 2.644
1.6 | 0.153 | 140 | 629.333 | 2.57
2 | 0.153 | 140 | 772.667 | 2.525
1.2 | 0.26 | 140 | 676.833 | 2.169
1.6 | 0.26 | 140 | 892.4 | 2.145
2 | 0.26 | 140 | 1106 | 2.127
1.2 | 0.35 | 140 | 831.167 | 1.979
1.6 | 0.35 | 140 | 1055 | 1.833
2 | 0.35 | 140 | 1328.667 | 1.898