## Sheet1
NO | 单脉冲能量nmJ | 行进速度𝑣𝑟mm/s | 脉冲频率fKHz | 运行功率𝑃𝑟𝑤𝑜W
1 | 50 | 10 | 10 | 462.08
2 | 60 | 10 | 10 | 470.44
3 | 70 | 10 | 10 | 477.01
4 | 80 | 10 | 10 | 483.02
5 | 90 | 10 | 10 | 483.06
6 | 100 | 10 | 10 | 476.25
7 | 100 | 10 | 5 | 467.53
8 | 100 | 10 | 6 | 458.59
9 | 100 | 10 | 7 | 464.75
10 | 100 | 10 | 8 | 468.97
11 | 100 | 10 | 9 | 471.25
12 | 100 | 10 | 10 | 457.8
13 | 100 | 7 | 10 | 466.16
14 | 100 | 8 | 10 | 467.5
15 | 100 | 9 | 10 | 456.89
16 | 100 | 10 | 10 | 486.52
17 | 100 | 11 | 10 | 479.82
18 | 100 | 12 | 10 | 470.45