## Sheet1
试验序号 | 铣削深度ap/mm | 铣削宽度ae/mm | 铣削速度vc/(m·min－1) | 每齿进给量fz/mm | 刀面磨损VB/mm | 切削比能/(J·mm－3)
1 | 0.2 | 3 | 100 | 0.1 | 0.037 | 722.471
2 | 0.2 | 4 | 115 | 0.12 | 0.085 | 410.077
3 | 0.2 | 5 | 130 | 0.14 | 0.098 | 260.817
4 | 0.2 | 6 | 145 | 0.16 | 0.114 | 163.365
5 | 0.4 | 3 | 115 | 0.14 | 0.131 | 237.918
6 | 0.4 | 4 | 100 | 0.16 | 0.143 | 172.218
7 | 0.4 | 5 | 145 | 0.1 | 0.036 | 150.735
8 | 0.4 | 6 | 130 | 0.12 | 0.077 | 127.784
9 | 0.6 | 3 | 130 | 0.16 | 0.09 | 127.346
10 | 0.6 | 4 | 145 | 0.14 | 0.102 | 92.321
11 | 0.6 | 5 | 100 | 0.12 | 0.125 | 123.857
12 | 0.6 | 6 | 115 | 0.1 | 0.037 | 112.412
13 | 0.8 | 3 | 145 | 0.12 | 0.086 | 106.085
14 | 0.8 | 4 | 130 | 0.1 | 0.105 | 116.218
15 | 0.8 | 5 | 115 | 0.16 | 0.041 | 63.361
16 | 0.8 | 6 | 100 | 0.14 | 0.092 | 67.115